## Sheet1
|  | 段取り | 温度変更
|  | PE→PS （色替） |  | PS成形 | PS→PC (色替) | PC成形 | PC→PE (色替)パージ・ドローリング | PE パージ見本
シリンダ温度（℃） | ノズル | 200 | 200 |  | 280
| 前部 | 160 | 210 |  | 290
| 中部 | 160 | 200 |  | 280
| 後部1 | 160 | 190 |  | 270
| 後部2 | 160 | 190 |  | 260
射出速度（mm/s） | V1 | 100 |  |  |  | 120 | 60
スクリュー回転（rpm） | VS1 | 50 | 200 | 100 | 50→200 | 100 | 50→200
計量（mm） | SM | 122 | 122→30 | 60 |  |  | 122→30
背圧（Mpa） | PB1 | 3 |  | 20 | 3 | 20 | 3→20→3
サックバック（mm） | SD | 3 |  |  |  | 2.8mm | 3
射出圧力（Mpa） | Pv1 | 100 |  |  | 120 |  | 100
保圧圧力（Mpa） | Pp1 | 0.9 |  | 30→50→60 | 0.9 | 30→50→80 | 0.9
V/P切り替え位置（mm） | 位置 | 0 |  | 25→23→20→ 18→16→15 | 0 | 25→23→20→ 18→16→15 | 0
射出時間（ｓ） | 射出 | 15
冷却時間（ｓ） | 冷却 | 18 |  |  |  |  | 15
中間時間（ｓ） | 中間 | 0s
ノズル後退時間（ｓ） | ノズル後退 | 3 |  |  |  | 2.5s
高速型締速度（％） | 高速締速度 | 75%
低速低圧位置（mm） | 低速低圧 | 75
高速型開速度（％） | 高速1 | 75%
高速1位置（mm） | 高速1位置 | 75
エジェクタ前進速度（％） | EV1 | 10%
エジェクタ前進限（mm） | 前進限 | 30
温調機（℃） | キャビ（固定） | 40 |  |  | 80 |  | 30
| コア（可動） | 30 |  |  | 60 |  | 30
パージ速度（mm/s） | - | 200
パージ圧力（Mpa） | - | 150